## Profilometry
Profilometry data
sample no | groove no | # of coats | thickness (A)
11 | 1 | 1 | 1210
|  | 1 | 1450
|  | 1 | 1425
|  | 1 | 1170
| 2 | 1 | 1680
|  | 1 | 1735
|  | 1 | 1035
|  | 1 | 1695
| 3 | 1 | 1600
|  | 1 | 1460
|  | 1 | 965
|  | 1 | 1305
12 | 1 | 1 | 1235
|  | 1 | 880
|  | 1 | 1000
|  | 1 | 1115
|  | 1 | 1090
| 2 | 1 | 995
|  | 1 | 1155
|  | 1 | 1170
|  | 1 | 1045
| 3 | 1 | 1165
|  | 1 | 965
|  | 1 | 1010
|  | 1 | 1030
21 | 1 | 2 | 3120
|  | 2 | 3055
|  | 2 | 3380
|  | 2 | 3160
| 2 | 2 | 3295
|  | 2 | 2895
|  | 2 | 3335
|  | 2 | 2505
| 3 | 2 | 3335
|  | 2 | 2680
|  | 2 | 3080
22 | 1 | 2 | 2445
|  | 2 | 2330
|  | 2 | 2750
|  | 2 | 3350
| 2 | 2 | 2935
|  | 2 | 3095
|  | 2 | 2650
|  | 2 | 2770
| 3 | 2 | 2795
|  | 2 | 3170
|  | 2 | 3565
|  | 2 | 3165
31 | 1 | 3 | 3385
|  | 3 | 3845
|  | 3 | 4010
|  | 3 | 4205
| 2 | 3 | 4245
|  | 3 | 4220
|  | 3 | 4120
|  | 3 | 3565
| 3 | 3 | 4520
|  | 3 | 4385
|  | 3 | 3995
|  | 3 | 4210
32 | 1 | 3 | 5540
|  | 3 | 5420
|  | 3 | 3895
|  | 3 | 3495
|  | 3 | 4610
| 2 | 3 | 4470
|  | 3 | 3710
|  | 3 | 3790
|  | 3 | 3725
| 3 | 3 | 4420
|  | 3 | 4575
|  | 3 | 4210
|  | 3 | 4880
41 | 1 | 4 | 5640
|  | 4 | 6490
|  | 4 | 6015
|  | 4 | 5220
| 2 | 4 | 4995
|  | 4 | 4870
|  | 4 | 5485
|  | 4 | 5740
| 3 | 4 | 6105
|  | 4 | 6665
|  | 4 | 5600
|  | 4 | 5725
42 | 1 | 4 | 5790
|  | 4 | 5600
|  | 4 | 5285
|  | 4 | 5310
| 2 | 4 | 5205
|  | 4 | 4545
|  | 4 | 4790
|  | 4 | 5375
| 3 | 4 | 5305
|  | 4 | 5965
|  | 4 | 4905
|  | 4 | 4825
51 | 1 | 5 | 7920
|  | 5 | 5830
|  | 5 | 7475
|  | 5 | 5065
| 2 | 5 | 5180
|  | 5 | 6120
|  | 5 | 6440
|  | 5 | 6090
| 3 | 5 | 5125
|  | 5 | 5865
|  | 5 | 5890
52 | 1 | 5 | 6290
|  | 5 | 6385
|  | 5 | 6835
|  | 5 | 6155
| 2 | 5 | 7725
|  | 5 | 8105
|  | 5 | 7755
|  | 5 | 6705
| 3 | 5 | 6855
|  | 5 | 5855
|  | 5 | 7125
|  | 5 | 7330
61 | 1 | 6 | 8325
|  | 6 | 8670
|  | 6 | 7450
|  | 6 | 7270
|  | 6 | 7415
| 2 | 6 | 7305
|  | 6 | 6750
|  | 6 | 8490
|  | 6 | 7975
| 3 | 6 | 8155
|  | 6 | 7430
|  | 6 | 7160
|  | 6 | 9675
|  | 6 | 9585
|  | 6 | 8710
62 | 1 | 6 | 7705
|  | 6 | 9215
|  | 6 | 7850
|  | 6 | 8540
| 2 | 6 | 8365
|  | 6 | 7900
|  | 6 | 8400
|  | 6 | 8135
| 3 | 6 | 8720
|  | 6 | 8630
|  | 6 | 8680
|  | 6 | 8510

## Ellipsometry
Ellipsometry data
632.8 nm 70 deg thin slide
sample no | # of coats | thickness (A)
11 | 1 | 1234.23
| 1 | 1547.91
| 1 | 1339.47
| 1 | 1067.65
| 1 | 1193.9
| 1 | 1226.9
| 1 | 833.14
| 1 | 1239.53
| 1 | 903.03
| 1 | 887.21
12 | 1 | 1195.61
| 1 | 1292.52
| 1 | 1060.45
| 1 | 1013.07
| 1 | 797.91
| 1 | 1008.61
| 1 | 1006.73
| 1 | 1165.19
| 1 | 944.07
| 1 | 1241.23
21 | 2 | 3323.47
| 2 | 3340.68
| 2 | 3281.89
| 2 | 3288.19
| 2 | 3241.97
| 2 | 3420.79
| 2 | 3469.87
| 2 | 3350.84
| 2 | 3242.45
| 2 | 3510.36
22 | 2 | 2871.38
| 2 | 2692.15
| 2 | 2939.6
| 2 | 2729.85
| 2 | 2605.58
| 2 | 2387.63
| 2 | 2653.55
| 2 | 2713.06
| 2 | 2604.83
| 2 | 2973.07
31 | 3 | 3998.23
| 3 | 3810.23
| 3 | 3878.79
| 3 | 4311.55
| 3 | 3412.55
| 3 | 3476.89
| 3 | 3675.29
| 3 | 3689.51
| 3 | 3720.25
| 3 | 3726.83
32 | 3 | 4790.98
| 3 | 4380.65
| 3 | 4691.28
| 3 | 4016.93
| 3 | 3856.82
| 3 | 3729.5
| 3 | 4040.39
| 3 | 3367.74
| 3 | 4011.15
| 3 | 4172.87
41 | 4 | 5685.14
| 4 | 4810.29
| 4 | 5381.35
| 4 | 5569.45
| 4 | 5170.11
| 4 | 4867.28
| 4 | 5256.61
| 4 | 4682.19
| 4 | 4790.34
| 4 | 4974.83
42 | 4 | 5730.46
| 4 | 5415.48
| 4 | 5341.51
| 4 | 5330.67
| 4 | 5400.13
| 4 | 5162.55
| 4 | 4839.2
| 4 | 4404.32
| 4 | 5166.12
| 4 | 5446.3
51 | 5 | 5382.14
| 5 | 5442.38
| 5 | 5877.86
| 5 | 5455.66
| 5 | 5557.17
| 5 | 5663.27
| 5 | 5487.65
| 5 | 5321.9
| 5 | 7014.23
| 5 | 7162.17
52 | 5 | 5869.96
| 5 | 7281.55
| 5 | 5505.59
| 5 | 5784.39
| 5 | 6009.61
| 5 | 5608.07
| 5 | 5706.6
| 5 | 5722.49
| 5 | 5765.75
| 5 | 6562.87
61 | 6 | 7818.26
| 6 | 8543.03
| 6 | 8048.08
| 6 | 7975.28
| 6 | 7801.43
| 6 | 8168.33
| 6 | 7901.56
| 6 | 7990.28
| 6 | 8165.46
| 6 | 8217.49
62 | 6 | 8047.26
| 6 | 7979.48
| 6 | 7922.98
| 6 | 7973.45
| 6 | 8119.66
| 6 | 8409.01
| 6 | 8726.46
| 6 | 9110.14
| 6 | 8195.8
| 6 | 8261.01
632.8 nm 50 deg thin slide
sample no | # of coat | thickness (A)
11 | 1 | 1002.76
| 1 | 1353.63
| 1 | 1316.38
| 1 | 1382.6
| 1 | 1261.99
| 1 | 1082.89
| 1 | 1066.6
| 1 | 875
| 1 | 958.57
| 1 | 877.74
12 | 1 | 1455.7
| 1 | 1211.86
| 1 | 1501.29
| 1 | 959.12
| 1 | 1009.59
| 1 | 1019.25
| 1 | 999
| 1 | 844.11
| 1 | 1061.6
| 1 | 1174.41
21 | 2 | 3175.72
| 2 | 3154.44
| 2 | 3259.6
| 2 | 3255.23
| 2 | 3020.28
| 2 | 3222.43
| 2 | 3150.79
| 2 | 3007.67
| 2 | 3143.89
| 2 | 3159
22 | 2 | 2882.47
| 2 | 2986.35
| 2 | 2591.91
| 2 | 2636.34
| 2 | 2562.18
| 2 | 2721.8
| 2 | 2753.48
| 2 | 2804.15
| 2 | 2507.71
| 2 | 2381.97
31 | 3 | 4513.65
| 3 | 4656.44
| 3 | 3665.4
| 3 | 4546.73
| 3 | 3347.94
| 3 | 3595.09
| 3 | 3587.13
| 3 | 3694.23
| 3 | 3712.37
| 3 | 3765.51
32 | 3 | 4303.87
| 3 | 4519.17
| 3 | 3766.42
| 3 | 4014.44
| 3 | 4725.15
| 3 | 3638.8
| 3 | 3552.45
| 3 | 4459.27
| 3 | 4415.5
| 3 | 3636.16
41 | 4 | 5690.62
| 4 | 5400.04
| 4 | 5426.76
| 4 | 5214.48
| 4 | 5043.27
| 4 | 5587.78
| 4 | 5086.44
| 4 | 4763.03
| 4 | 5035.32
| 4 | 5385.79
42 | 4 | 5201.67
| 4 | 5518.72
| 4 | 4967.36
| 4 | 4833.07
| 4 | 5010.66
| 4 | 4787.25
| 4 | 5264.07
| 4 | 5031.44
| 4 | 5392.21
| 4 | 5584.53
51 | 5 | 5685.46
| 5 | 7060.29
| 5 | 7059.56
| 5 | 6823.61
| 5 | 5878.13
| 5 | 7329.98
| 5 | 5477.56
| 5 | 5513.45
| 5 | 7120.57
| 5 | 5527.21
52 | 5 | 6679.85
| 5 | 7054.5
| 5 | 6755.53
| 5 | 7156.58
| 5 | 5507.78
| 5 | 7001.07
| 5 | 6876.71
| 5 | 7001.46
| 5 | 5832.12
| 5 | 6965.92
61 | 6 | 7819.88
| 6 | 7883.37
| 6 | 8296.05
| 6 | 7890.28
| 6 | 7558
| 6 | 7595.94
| 6 | 9045.36
| 6 | 7668.73
| 6 | 8825.9
| 6 | 7602.06
62 | 6 | 9123.63
| 6 | 9263.03
| 6 | 9219.07
| 6 | 7654.35
| 6 | 7623.95
| 6 | 7599.38
| 6 | 9079.36
| 6 | 9121.73
| 6 | 7544.36
| 6 | 7549.78